## Бортовые камни
Бортовые камни (бордюры)
Наименование: | БР 100.20.8 (садовый бордюр) | БР 100.30.15 (дорожный бордюр) | БР 100.30.18 (магистральный бордюр)
Соответствие требованиям: | ГОСТ 6665-91 ГОСТ 32961-2014 ТР ТС 014 | ГОСТ 6665-91 ГОСТ 32961-2014 ТР ТС 014 | ГОСТ 6665-91 ГОСТ 32961-2014 ТР ТС 014
Размеры,мм.: | 1000х200х80 | 1000х300х150 | 1000х300х180
Масса, кг.: | 38 | 100 | 120
Класс бетона: | В30 | В30 | В30
Плотность: | 2230-2280 | 2230-2280 | 2230-2280
Прочность: | М400 | М400 | М400
Водопоглощение, % | 6 | 6 | 6
Морозостойкость, ц | F200 | F200 | F200
Удел. Эффект. Естеств. Радионуклидов, БК/кг | 1 класс | 1 класс | 1 класс
Расход материалов
Штук на поддоне: | 36 | 18 | 12